## Sheet1
Material | Conductivity (W/m-C) | Density(kg/m^3) | Specific Heat (j/kg-C) | Thermal diffusivity
Steel, Chrome, Cr0% | 73 | 7897 | 452 | 2.045136e-05
Steel, Chrome, Cr1% | 61 | 7865 | 460 | 1.686061e-05
Steel, Chrome, Cr20% | 22 | 7689 | 460 | 6.220066e-06
Steel, Chrome, Cr0% | 40 | 7833 | 460 | 1.11013e-05
Steel, Chrome-Nuckel, 18%cr-8%Ni | 16.3 | 7817 | 460 | 4.533041e-06