## Sheet1
Material | Conductivity (W/m-C) | Density(kg/m^3) | Specific Heat (j/kg-C) | Thermal diffusivity
Steel, Chrome, Cr0% | 73 | 7897 | 452 | 2.045136e-05
Steel, Chrome, Cr1% | 61 | 7865 | 460 | 1.686061e-05
Steel, Chrome, Cr20% | 22 | 7689 | 460 | 6.220066e-06
Steel, Chrome, Cr5% | 40 | 7833 | 460 | 1.11013e-05
Steel, Chrome-Nuckel, 18%cr-8%Ni | 16.3 | 7817 | 460 | 4.533041e-06
Steel, Stainless, 316 | 16.26 | 8027.2 | 502.1 | 4.034282e-06
https://www.engineersedge.com/properties_of_metals.htm#:~:text=Thermal%20Properties%20of%20Metals%2C%20Conductivity%2C%20Thermal%20Expansion%2C%20Specific%20Heat,-Heat%20Transfer%20Engineering&text=Metals%20in%20general%20have%20high,metals%20are%20shiny%20and%20lustrous